## Bjälklag (10% slagg)
Kvalitet | Gjuttemperatur | Temperatur motgjutningsyta | Väderskydd, uppvärmning (ingen vind) | Täckning [mm] | Temperatur | Vind | <14 d och >70 % [Dagar] | OK <14 Dagar | <21 d och >70 % [Dagar] | OK <21 Dagar | Kommentar | Åtgärdskåd
C20/25 | 15 | 20 | - | 0 | 20 | 0 | 4.8 | OK14 |  |  |  | C20/251520-0OK14
C20/25 | 15 | 20 | - | 0 | 20 | 2 | 5.3 | OK14 |  |  |  | C20/251520-0OK14
C20/25 | 15 | 20 | - | 0 | 20 | 7 | 5.5 | OK14 |  |  |  | C20/251520-0OK14
C20/25 | 15 | 20 | - | 0 | 20 | 12 | 5.6 | OK14 |  |  |  | C20/251520-0OK14
C20/25 | 15 | 20 | - | 0 | 20 | 20 | 5.6 | OK14 |  |  |  | C20/251520-0OK14
C20/25 | 15 | 15 | - | 0 | 15 | 0 | 6.2 | OK14 |  |  |  | C20/251515-0OK14
C20/25 | 15 | 15 | - | 0 | 15 | 2 | 6.9 | OK14 |  |  |  | C20/251515-0OK14
C20/25 | 15 | 15 | - | 0 | 15 | 7 | 7.2 | OK14 |  |  |  | C20/251515-0OK14
C20/25 | 15 | 15 | - | 0 | 15 | 12 | 7.3 | OK14 |  |  |  | C20/251515-0OK14
C20/25 | 15 | 15 | - | 0 | 15 | 20 | 7.3 | OK14 |  |  |  | C20/251515-0OK14
C20/25 | 15 | 10 | - | 0 | 10 | 0 | 8.6 | OK14 |  |  |  | C20/251510-0OK14
C20/25 | 15 | 10 | - | 0 | 10 | 2 | 9.5 | OK14 |  |  |  | C20/251510-0OK14
C20/25 | 15 | 10 | - | 0 | 10 | 7 | 9.9 | OK14 |  |  |  | C20/251510-0OK14
C20/25 | 15 | 10 | - | 0 | 10 | 12 | 10 | OK14 |  |  |  | C20/251510-0OK14
C20/25 | 15 | 10 | - | 0 | 10 | 20 | 10.1 | OK14 |  |  |  | C20/251510-0OK14
C20/25 | 20 | 5 | - | 0 | 5 | 0 | 12.5 | OK14 |  |  |  | C20/25205-0OK14
C20/25 | 20 | 5 | 5 | 0 | 5 | 2 | 11.9 | OK14 |  |  |  | C20/2520550OK14
C20/25 | 20 | 5 | 5 | 0 | 5 | 7 | 13 | OK14 |  |  |  | C20/2520550OK14
C20/25 | 20 | 5 | 5 | 0 | 5 | 12 | 13.3 | OK14 |  |  |  | C20/2520550OK14
C20/25 | 20 | 5 | 5 | 0 | 5 | 20 | 13.5 | OK14 |  |  |  | C20/2520550OK14
C20/25 | 20 | 5 | 10 | 0 | 0 | 0 | 12.9 | OK14 |  |  |  | C20/25205100OK14
C20/25 | 20 | 5 | 15 | 0 | 0 | 2 | 14 | OK14 |  |  |  | C20/25205150OK14
C20/25 | 20 | 5 | 20 | Presenning | 0 | 7 | 12.9 | OK14 |  |  |  | C20/2520520PresenningOK14
C20/25 | 20 | 5 | 20 | Presenning | 0 | 12 | 13.5 | OK14 |  |  |  | C20/2520520PresenningOK14
C20/25 | 20 | 5 | 20 | Presenning | 0 | 20 | 13.9 | OK14 |  |  |  | C20/2520520PresenningOK14
C20/25 | 20 | 5 | 20 | 0 | -5 | 0 | 13.3 | OK14 |  |  |  | C20/25205200OK14
C20/25 | 20 | 5 | 20 | 10 | -5 | 2 | 10 | OK14 |  |  |  | C20/252052010OK14
C20/25 | 20 | 5 | 20 | 10 | -5 | 7 | 11 | OK14 |  |  |  | C20/252052010OK14
C20/25 | 20 | 5 | 20 | 10 | -5 | 12 | 11.4 | OK14 |  |  |  | C20/252052010OK14
C20/25 | 20 | 5 | 20 | 10 | -5 | 20 | 11.6 | OK14 |  |  |  | C20/252052010OK14
C20/25 | 20 | 5 | 20 | 10 | -10 | 0 | 13.6 | OK14 |  |  |  | C20/252052010OK14
C20/25 | 20 | 5 | 20 | 20 | -10 | 2 | 11.9 | OK14 |  |  |  | C20/252052020OK14
C20/25 | 20 | 5 | 20 | 20 | -10 | 7 | 12.7 | OK14 |  |  |  | C20/252052020OK14
- | - | - | - | - | -10 | 12 | - |  |  |  | Frys innan täck | -----
- | - | - | - | - | -10 | 20 | - |  |  |  | Frys innan täck | -----
C28/35 | 15 | 5 | 20 | 30 | -15 | 0 | 12 | OK14 |  |  |  | C28/351552030OK14
C28/35 | 15 | 5 | 20 | 30 | -15 | 2 | 13.2 | OK14 |  |  |  | C28/351552030OK14
- | - | - | - | - | -15 | 7 | - |  |  |  | Frys innan täck | -----
- | - | - | - | - | -15 | 12 | - |  |  |  | Frys innan täck | -----
- | - | - | - | - | -15 | 20 | - |  |  |  | Frys innan täck | -----
C35/45 | 10 | 5 | 20 | 50 | -20 | 0 | 12.8 | OK14 |  |  |  | C35/451052050OK14
C35/45 | 10 | 5 | 20 | 50 | -20 | 2 | 13.8 | OK14 |  |  |  | C35/451052050OK14
- | - | - | - | - | -20 | 7 |  |  |  |  | Frys innan täck | -----
- | - | - | - | - | -20 | 12 |  |  |  |  | Frys innan täck | -----
- | - | - | - | - | -20 | 20 |  |  |  |  | Frys innan täck | -----

## Bjälklag (20% slagg)
Kvalitet | Gjuttemperatur | Temperatur motgjutningsyta | Väderskydd, uppvärmning (ingen vind) | Täckning [mm] | Temperatur | Vind | <14 d och >70 % [Dagar] | OK under 14 D | <21 d och >70 % [Dagar] | OK <21 Dagar | Kommentar | Åtgärdskåd
C20/25 | 15 | 20 | - | 0 | 20 | 0 | 6.2 | OK14 |  |  |  | C20/251520-0OK14
C20/25 | 15 | 20 | - | 0 | 20 | 2 | 6.8 | OK14 |  |  |  | C20/251520-0OK14
C20/25 | 15 | 20 | - | 0 | 20 | 7 | 7 | OK14 |  |  |  | C20/251520-0OK14
C20/25 | 15 | 20 | - | 0 | 20 | 12 | 7.1 | OK14 |  |  |  | C20/251520-0OK14
C20/25 | 15 | 20 | - | 0 | 20 | 20 | 7.1 | OK14 |  |  |  | C20/251520-0OK14
C20/25 | 15 | 15 | - | 0 | 15 | 0 | 8.2 | OK14 |  |  |  | C20/251515-0OK14
C20/25 | 15 | 15 | - | 0 | 15 | 2 | 8.9 | OK14 |  |  |  | C20/251515-0OK14
C20/25 | 15 | 15 | - | 0 | 15 | 7 | 9.2 | OK14 |  |  |  | C20/251515-0OK14
C20/25 | 15 | 15 | - | 0 | 15 | 12 | 9.3 | OK14 |  |  |  | C20/251515-0OK14
C20/25 | 15 | 15 | - | 0 | 15 | 20 | 9.3 | OK14 |  |  |  | C20/251515-0OK14
C20/25 | 15 | 10 | - | 0 | 10 | 0 | 11.3 | OK14 |  |  |  | C20/251510-0OK14
C20/25 | 15 | 10 | - | 0 | 10 | 2 | 12.2 | OK14 |  |  |  | C20/251510-0OK14
C20/25 | 15 | 10 | - | 0 | 10 | 7 | 12.6 | OK14 |  |  |  | C20/251510-0OK14
C20/25 | 15 | 10 | - | 0 | 10 | 12 | 12.7 | OK14 |  |  |  | C20/251510-0OK14
C20/25 | 15 | 10 | - | 0 | 10 | 20 | 12.8 | OK14 |  |  |  | C20/251510-0OK14
C20/25 | 20 | 5 | 5 | 0 | 5 | 0 | 13.5 | OK14 |  |  |  | C20/2520550OK14
C20/25 | 20 | 5 | 10 | 0 | 5 | 2 | 13.5 | OK14 |  |  |  | C20/25205100OK14
C20/25 | 20 | 5 | 15 | 0 | 5 | 7 | 13.8 | OK14 |  |  |  | C20/25205150OK14
C20/25 | 20 | 5 | 20 | 0 | 5 | 12 | 13.3 | OK14 |  |  |  | C20/25205200OK14
C20/25 | 20 | 5 | 20 | 0 | 5 | 20 | 13.7 | OK14 |  |  |  | C20/25205200OK14
C20/25 | 20 | 5 | 15 | 0 | 0 | 0 | 13.9 | OK14 |  |  |  | C20/25205150OK14
C20/25 | 20 | 5 | 20 | Presenning | 0 | 2 | 14 | OK14 |  |  |  | C20/2520520PresenningOK14
C20/25 | 20 | 5 | 20 | 10 | 0 | 7 | 10.2 | OK14 |  |  |  | C20/252052010OK14
C20/25 | 20 | 5 | 20 | 10 | 0 | 12 | 10.3 | OK14 |  |  |  | C20/252052010OK14
C20/25 | 20 | 5 | 20 | 10 | 0 | 20 | 10.5 | OK14 |  |  |  | C20/252052010OK14
C20/25 | 20 | 5 | 20 | 10 | -5 | 0 | 12 | OK14 |  |  |  | C20/252052010OK14
C20/25 | 20 | 5 | 20 | 10 | -5 | 2 | 13.6 | OK14 |  |  |  | C20/252052010OK14
C20/25 | 20 | 5 | 20 | 20 | -5 | 7 | 11.3 | OK14 |  |  |  | C20/252052020OK14
C20/25 | 20 | 5 | 20 | 20 | -5 | 12 | 11.5 | OK14 |  |  |  | C20/252052020OK14
C20/25 | 20 | 5 | 20 | 20 | -5 | 20 | 11.6 | OK14 |  |  |  | C20/252052020OK14
C20/25 | 20 | 5 | 20 | 30 | -10 | 0 | 13 | OK14 |  |  |  | C20/252052030OK14
C20/25 | 20 | 5 | 20 | 30 | -10 | 2 | 13.8 | OK14 |  |  |  | C20/252052030OK14
C20/25 | 20 | 5 | 20 | 50 | -10 | 7 | 11.6 | OK14 |  |  |  | C20/252052050OK14
- | - | - | - | - | -10 | 12 | - |  |  |  | Tidig frysning | -----
- | - | - | - | - | -10 | 20 | - |  |  |  | Tidig frysning | -----
C28/35 | 15 | 5 | 20 | 50 | -15 | 0 | 13 | OK14 |  |  |  | C28/351552050OK14
C28/35 | 15 | 5 | 20 | 50 | -15 | 2 | 13.6 | OK14 |  |  |  | C28/351552050OK14
- | - | - | - | - | -15 | 7 |  |  |  |  | Tidig frysning | -----
- | - | - | - | - | -15 | 12 |  |  |  |  | Tidig frysning | -----
- | - | - | - | - | -15 | 20 |  |  |  |  | Tidig frysning | -----
C40/50 | 10 | 5 | 20 | 50 | -20 | 0 | - |  | 16.1 | OK21 |  | C40/501052050OK21
C40/50 | 10 | 5 | 20 | 50 | -20 | 2 | - |  | 17 | OK21 |  | C40/501052050OK21
- | - | - | - | - | -20 | 7 |  |  |  |  | Tidig frysning | -----
- | - | - | - | - | -20 | 12 |  |  |  |  | Tidig frysning | -----
- | - | - | - | - | -20 | 20 |  |  |  |  | Tidig frysning | -----

## Bjälklag (30% slagg)
Kvalitet | Gjuttemperatur | Temperatur motgjutningsyta | Väderskydd, uppvärmning (ingen vind) | Täckning [mm] | Temperatur | Vind | <14 d och >70 % [Dagar] | OK under 14 D | <21 d och >70 % [Dagar] | OK <21 Dagar | Kommentar | Åtgärdskåd
C20/25 | 15 | 20 | - | 0 | 20 | 0 | 7 | OK14 |  |  |  | C20/251520-0OK14
C20/25 | 15 | 20 | - | 0 | 20 | 2 | 7.5 | OK14 |  |  |  | C20/251520-0OK14
C20/25 | 15 | 20 | - | 0 | 20 | 7 | 7.7 | OK14 |  |  |  | C20/251520-0OK14
C20/25 | 15 | 20 | - | 0 | 20 | 12 | 7.8 | OK14 |  |  |  | C20/251520-0OK14
C20/25 | 15 | 20 | - | 0 | 20 | 20 | 7.8 | OK14 |  |  |  | C20/251520-0OK14
C20/25 | 15 | 15 | - | 0 | 15 | 0 | 9.3 | OK14 |  |  |  | C20/251515-0OK14
C20/25 | 15 | 15 | - | 0 | 15 | 2 | 9.9 | OK14 |  |  |  | C20/251515-0OK14
C20/25 | 15 | 15 | - | 0 | 15 | 7 | 10.2 | OK14 |  |  |  | C20/251515-0OK14
C20/25 | 15 | 15 | - | 0 | 15 | 12 | 10.3 | OK14 |  |  |  | C20/251515-0OK14
C20/25 | 15 | 15 | - | 0 | 15 | 20 | 10.3 | OK14 |  |  |  | C20/251515-0OK14
C20/25 | 15 | 10 | - | 0 | 10 | 0 | 12.8 | OK14 |  |  |  | C20/251510-0OK14
C20/25 | 15 | 10 | - | 0 | 10 | 2 | 13.6 | OK14 |  |  |  | C20/251510-0OK14
C20/25 | 15 | 10 | - | 0 | 10 | 7 | 14 | OK14 |  |  |  | C20/251510-0OK14
C20/25 | 15 | 10 | 0 | 0 | 10 | 12 | 13.8 | OK14 |  |  |  | C20/25151000OK14
C20/25 | 15 | 10 | 0 | 0 | 10 | 20 | 14 | OK14 |  |  |  | C20/25151000OK14
C20/25 | 20 | 5 | 10 | 0 | 5 | 0 | 12.8 | OK14 |  |  |  | C20/25205100OK14
C20/25 | 20 | 5 | 10 | 0 | 5 | 2 | 13.5 | OK14 |  |  |  | C20/25205100OK14
C20/25 | 20 | 5 | 20 | Presenning | 5 | 7 | 12.6 | OK14 |  |  |  | C20/2520520PresenningOK14
C20/25 | 20 | 5 | 20 | Presenning | 5 | 12 | 13 | OK14 |  |  |  | C20/2520520PresenningOK14
C20/25 | 20 | 5 | 20 | Presenning | 5 | 20 | 13.3 | OK14 |  |  |  | C20/2520520PresenningOK14
C20/25 | 20 | 5 | 20 | 0 | 0 | 0 | 13.2 | OK14 |  |  |  | C20/25205200OK14
C20/25 | 20 | 5 | 20 | 10 | 0 | 2 | 10.8 | OK14 |  |  |  | C20/252052010OK14
C20/25 | 20 | 5 | 20 | 10 | 0 | 7 | 11.5 | OK14 |  |  |  | C20/252052010OK14
C20/25 | 20 | 5 | 20 | 10 | 0 | 12 | 11.8 | OK14 |  |  |  | C20/252052010OK14
C20/25 | 20 | 5 | 20 | 10 | 0 | 20 | 11.9 | OK14 |  |  |  | C20/252052010OK14
C20/25 | 20 | 5 | 20 | 10 | -5 | 0 | 13.7 | OK14 |  |  |  | C20/252052010OK14
C20/25 | 20 | 5 | 20 | 20 | -5 | 2 | 12.4 | OK14 |  |  |  | C20/252052020OK14
C20/25 | 20 | 5 | 20 | 20 | -5 | 7 | 13 | OK14 |  |  |  | C20/252052020OK14
C20/25 | 20 | 5 | 20 | 20 | -5 | 12 | 13.2 | OK14 |  |  |  | C20/252052020OK14
C20/25 | 20 | 5 | 20 | 20 | -5 | 20 | 13.3 | OK14 |  |  |  | C20/252052020OK14
C20/25 | 20 | 5 | 20 | 50 | -10 | 0 | 12.8 | OK14 |  |  |  | C20/252052050OK14
C20/25 | 20 | 5 | 20 | 50 | -10 | 2 | 13.2 | OK14 |  |  |  | C20/252052050OK14
C20/25 | 20 | 5 | 20 | 50 | -10 | 7 | 13.6 | OK14 |  |  |  | C20/252052050OK14
- | - | - | - | - | -10 | 12 |  |  |  |  | Fryser innan täck | -----
- | - | - | - | - | -10 | 20 |  |  |  |  | Fryser innan täck | -----
C25/30 | 15 | 5 | 20 | 30 | -15 | 0 | 12.8 | OK14 |  |  |  | C25/301552030OK14
C25/30 | 15 | 5 | 20 | 30 | -15 | 2 | 13.9 | OK14 |  |  |  | C25/301552030OK14
- | - | - | - | - | -15 | 7 |  |  |  |  | Fryser innan täck | -----
- | - | - | - | - | -15 | 12 |  |  |  |  | Fryser innan täck | -----
- | - | - | - | - | -15 | 20 |  |  |  |  | Fryser innan täck | -----
- | - | - | - | - | -20 | 0 | - |  | - |  | Når ej 70% | -----
- | - | - | - | - | -20 | 2 | - |  | - |  | Når ej 70% | -----
- | - | - | - | - | -20 | 7 | - |  | - |  | Når ej 70% | -----
- | - | - | - | - | -20 | 12 | - |  | - |  | Når ej 70% | -----
- | - | - | - | - | -20 | 20 | - |  | - |  | Når ej 70% | -----

## Bjälklag (40% slagg)
Kvalitet | Gjuttemperatur | Temperatur motgjutningsyta | Väderskydd, uppvärmning (ingen vind) | Täckning [mm] | Temperatur | Vind | <14 d och >70 % [Dagar] | OK14 under 14 D | <21 d och >70 % [Dagar] | OK <21 Dagar | Kommentar | Åtgärdskåd
C20/25 | 15 | 20 | - | 0 | 20 | 0 | 7.7 | OK14 |  |  |  | C20/251520-0OK14
C20/25 | 15 | 20 | - | 0 | 20 | 2 | 8.1 | OK14 |  |  |  | C20/251520-0OK14
C20/25 | 15 | 20 | - | 0 | 20 | 7 | 8.3 | OK14 |  |  |  | C20/251520-0OK14
C20/25 | 15 | 20 | - | 0 | 20 | 12 | 8.4 | OK14 |  |  |  | C20/251520-0OK14
C20/25 | 15 | 20 | - | 0 | 20 | 20 | 8.4 | OK14 |  |  |  | C20/251520-0OK14
C20/25 | 15 | 15 | - | 0 | 15 | 0 | 10.1 | OK14 |  |  |  | C20/251515-0OK14
C20/25 | 15 | 15 | - | 0 | 15 | 2 | 10.7 | OK14 |  |  |  | C20/251515-0OK14
C20/25 | 15 | 15 | - | 0 | 15 | 7 | 11 | OK14 |  |  |  | C20/251515-0OK14
C20/25 | 15 | 15 | - | 0 | 15 | 12 | 11 | OK14 |  |  |  | C20/251515-0OK14
C20/25 | 15 | 15 | - | 0 | 15 | 20 | 11.1 | OK14 |  |  |  | C20/251515-0OK14
C20/25 | 15 | 10 | - | 0 | 10 | 0 | 13.9 | OK14 |  |  |  | C20/251510-0OK14
C20/25 | 15 | 10 | 5 | 0 | 10 | 2 | 13 | OK14 |  |  |  | C20/25151050OK14
C20/25 | 15 | 10 | 5 | 0 | 10 | 7 | 13.7 | OK14 |  |  |  | C20/25151050OK14
C20/25 | 15 | 10 | 5 | 0 | 10 | 12 | 13.9 | OK14 |  |  |  | C20/25151050OK14
C20/25 | 15 | 10 | 5 | 0 | 10 | 20 | 14 | OK14 |  |  |  | C20/25151050OK14
C20/25 | 20 | 5 | 15 | 0 | 5 | 0 | 12 | OK14 |  |  |  | C20/25205150OK14
C20/25 | 20 | 5 | 20 | 0 | 5 | 2 | 13.1 | OK14 |  |  |  | C20/25205200OK14
C20/25 | 20 | 5 | 20 | 10 | 5 | 7 | 9.3 | OK14 |  |  |  | C20/252052010OK14
C20/25 | 20 | 5 | 20 | 10 | 5 | 12 | 9.5 | OK14 |  |  |  | C20/252052010OK14
C20/25 | 20 | 5 | 20 | 10 | 5 | 20 | 9.5 | OK14 |  |  |  | C20/252052010OK14
C20/25 | 20 | 5 | 20 | Presenning | 0 | 0 | 13.6 | OK14 |  |  |  | C20/2520520PresenningOK14
C20/25 | 20 | 5 | 20 | 10 | 0 | 2 | 11.9 | OK14 |  |  |  | C20/252052010OK14
C20/25 | 20 | 5 | 20 | 10 | 0 | 7 | 12.6 | OK14 |  |  |  | C20/252052010OK14
C20/25 | 20 | 5 | 20 | 10 | 0 | 12 | 12.8 | OK14 |  |  |  | C20/252052010OK14
C20/25 | 20 | 5 | 20 | 10 | 0 | 20 | 13 | OK14 |  |  |  | C20/252052010OK14
C20/25 | 20 | 5 | 20 | 20 | -5 | 0 | 12.9 | OK14 |  |  |  | C20/252052020OK14
C20/25 | 20 | 5 | 20 | 20 | -5 | 2 | 13.8 | OK14 |  |  |  | C20/252052020OK14
C20/25 | 20 | 5 | 20 | 30 | -5 | 7 | 12.6 | OK14 |  |  |  | C20/252052030OK14
C20/25 | 20 | 5 | 20 | 30 | -5 | 12 | 12.8 | OK14 |  |  |  | C20/252052030OK14
C20/25 | 20 | 5 | 20 | 30 | -5 | 20 | 12.9 | OK14 |  |  |  | C20/252052030OK14
C25/30 | 20 | 5 | 20 | 50 | -10 | 0 | 13.1 | OK14 |  |  |  | C25/302052050OK14
C25/30 | 20 | 5 | 20 | 50 | -10 | 2 | 13.4 | OK14 |  |  |  | C25/302052050OK14
C25/30 | 20 | 5 | 20 | 50 | -10 | 7 | 13.8 | OK14 |  |  |  | C25/302052050OK14
- | - | - | - | - | -10 | 12 |  |  |  |  | Fryser innan täck | -----
- | - | - | - | - | -10 | 20 |  |  |  |  | Fryser innan täck | -----
C40/50 | 15 | 5 | 20 | 50 | -15 | 0 | - |  | 14.9 | OK21 |  | C40/501552050OK21
C40/50 | 15 | 5 | 20 | 50 | -15 | 2 | - |  | 15.5 | OK21 |  | C40/501552050OK21
- | - | - | - | - | -15 | 7 | - |  |  |  | Tidig frysning | -----
- | - | - | - | - | -15 | 12 | - |  |  |  | Tidig frysning | -----
- | - | - | - | - | -15 | 20 | - |  |  |  | TIdig frysning | -----
- | - | - | - | - | -20 | 0 |  |  |  |  | Når ej 70% | -----
- | - | - | - | - | -20 | 2 |  |  |  |  | Når ej 70% | -----
- | - | - | - | - | -20 | 7 |  |  |  |  | Når ej 70% | -----
- | - | - | - | - | -20 | 12 |  |  |  |  | Når ej 70% | -----
- | - | - | - | - | -20 | 20 |  |  |  |  | Når ej 70% | -----

## Data till Lathund, Kådgenererin
Temperatur | Vind | 10% | 20% | 30% | 40% | Temperatur | Vind | Column1 | Åtgärdskåd | Åtgärdssvårighet | Nummer
20 | 0 | C20/251520-0OK14 | C20/251520-0OK14 | C20/251520-0OK14 | C20/251520-0OK14 |  |  |  | C20/251520-0OK14 | 1 | 1
20 | 2 | C20/251520-0OK14 | C20/251520-0OK14 | C20/251520-0OK14 | C20/251520-0OK14 |  |  |  | C20/251515-0OK14 | 2 | 2
20 | 7 | C20/251520-0OK14 | C20/251520-0OK14 | C20/251520-0OK14 | C20/251520-0OK14 |  |  |  | C20/251510-0OK14 | 3 | 3
20 | 12 | C20/251520-0OK14 | C20/251520-0OK14 | C20/251520-0OK14 | C20/251520-0OK14 |  |  |  | C20/25151000OK14 | 4 | 4
20 | 20 | C20/251520-0OK14 | C20/251520-0OK14 | C20/251520-0OK14 | C20/251520-0OK14 |  |  |  | C20/25151050OK14 | 5 | 5
15 | 0 | C20/251515-0OK14 | C20/251515-0OK14 | C20/251515-0OK14 | C20/251515-0OK14 |  |  |  | C20/25205-0OK14 | 6 | 6
15 | 2 | C20/251515-0OK14 | C20/251515-0OK14 | C20/251515-0OK14 | C20/251515-0OK14 |  |  |  | C20/2520550OK14 | 7 | 7
15 | 7 | C20/251515-0OK14 | C20/251515-0OK14 | C20/251515-0OK14 | C20/251515-0OK14 |  |  |  | C20/25205100OK14 | 8 | 8
15 | 12 | C20/251515-0OK14 | C20/251515-0OK14 | C20/251515-0OK14 | C20/251515-0OK14 |  |  |  | C20/25205150OK14 | 9 | 9
15 | 20 | C20/251515-0OK14 | C20/251515-0OK14 | C20/251515-0OK14 | C20/251515-0OK14 |  |  |  | C20/2520520PresenningOK14 | 10 | 10
10 | 0 | C20/251510-0OK14 | C20/251510-0OK14 | C20/251510-0OK14 | C20/251510-0OK14 |  |  |  | C20/25205200OK14 | 11 | 11
10 | 2 | C20/251510-0OK14 | C20/251510-0OK14 | C20/251510-0OK14 | C20/25151050OK14 |  |  |  | C20/252052010OK14 | 12 | 12
10 | 7 | C20/251510-0OK14 | C20/251510-0OK14 | C20/251510-0OK14 | C20/25151050OK14 |  |  |  | C20/252052020OK14 | 13 | 13
10 | 12 | C20/251510-0OK14 | C20/251510-0OK14 | C20/25151000OK14 | C20/25151050OK14 |  |  |  | C20/252052030OK14 | 14 | 14
10 | 20 | C20/251510-0OK14 | C20/251510-0OK14 | C20/25151000OK14 | C20/25151050OK14 |  |  |  | C20/252052050OK14 | 15 | 15
5 | 0 | C20/25205-0OK14 | C20/2520550OK14 | C20/25205100OK14 | C20/25205150OK14 |  |  |  | C25/301552030OK14 | 16 | 16
5 | 2 | C20/2520550OK14 | C20/25205100OK14 | C20/25205100OK14 | C20/25205200OK14 |  |  |  | C25/302052050OK14 | 17 | 17
5 | 7 | C20/2520550OK14 | C20/25205150OK14 | C20/2520520PresenningOK14 | C20/252052010OK14 |  |  |  | C28/351552030OK14 | 18 | 18
5 | 12 | C20/2520550OK14 | C20/25205200OK14 | C20/2520520PresenningOK14 | C20/252052010OK14 |  |  |  | C28/351552050OK14 | 19 | 19
5 | 20 | C20/2520550OK14 | C20/25205200OK14 | C20/2520520PresenningOK14 | C20/252052010OK14 |  |  |  | C35/451052050OK14 | 20 | 20
0 | 0 | C20/25205100OK14 | C20/25205150OK14 | C20/25205200OK14 | C20/2520520PresenningOK14 |  |  |  | C40/501052050OK21 | 21 | 21
0 | 2 | C20/25205150OK14 | C20/2520520PresenningOK14 | C20/252052010OK14 | C20/252052010OK14 |  |  |  | C40/501552050OK21 | 22 | 22
0 | 7 | C20/2520520PresenningOK14 | C20/252052010OK14 | C20/252052010OK14 | C20/252052010OK14 |  |  |  | ----- | 23 | 23
0 | 12 | C20/2520520PresenningOK14 | C20/252052010OK14 | C20/252052010OK14 | C20/252052010OK14 | 20 | 0 |  | C20/251520-0OK14 |  | 1
0 | 20 | C20/2520520PresenningOK14 | C20/252052010OK14 | C20/252052010OK14 | C20/252052010OK14 | 20 | 2 |  | C20/251520-0OK14 |  | 1
-5 | 0 | C20/25205200OK14 | C20/252052010OK14 | C20/252052010OK14 | C20/252052020OK14 | 20 | 7 |  | C20/251520-0OK14 |  | 1
-5 | 2 | C20/252052010OK14 | C20/252052010OK14 | C20/252052020OK14 | C20/252052020OK14 | 20 | 12 |  | C20/251520-0OK14 |  | 1
-5 | 7 | C20/252052010OK14 | C20/252052020OK14 | C20/252052020OK14 | C20/252052030OK14 | 20 | 20 |  | C20/251520-0OK14 |  | 1
-5 | 12 | C20/252052010OK14 | C20/252052020OK14 | C20/252052020OK14 | C20/252052030OK14 | 15 | 0 |  | C20/251515-0OK14 |  | 2
-5 | 20 | C20/252052010OK14 | C20/252052020OK14 | C20/252052020OK14 | C20/252052030OK14 | 15 | 2 |  | C20/251515-0OK14 |  | 2
-10 | 0 | C20/252052010OK14 | C20/252052030OK14 | C20/252052050OK14 | C25/302052050OK14 | 15 | 7 |  | C20/251515-0OK14 |  | 2
-10 | 2 | C20/252052020OK14 | C20/252052030OK14 | C20/252052050OK14 | C25/302052050OK14 | 15 | 12 |  | C20/251515-0OK14 |  | 2
-10 | 7 | C20/252052020OK14 | C20/252052050OK14 | C20/252052050OK14 | C25/302052050OK14 | 15 | 20 |  | C20/251515-0OK14 |  | 2
-10 | 12 | ----- | ----- | ----- | ----- | 10 | 0 |  | C20/251510-0OK14 |  | 3
-10 | 20 | ----- | ----- | ----- | ----- | 10 | 2 |  | C20/251510-0OK14 |  | 3
-15 | 0 | C28/351552030OK14 | C28/351552050OK14 | C25/301552030OK14 | C40/501552050OK21 | 10 | 7 |  | C20/251510-0OK14 |  | 3
-15 | 2 | C28/351552030OK14 | C28/351552050OK14 | C25/301552030OK14 | C40/501552050OK21 | 10 | 12 |  | C20/251510-0OK14 |  | 3
-15 | 7 | ----- | ----- | ----- | ----- | 10 | 20 |  | C20/251510-0OK14 |  | 3
-15 | 12 | ----- | ----- | ----- | ----- | 5 | 0 |  | C20/25205-0OK14 |  | 6
-15 | 20 | ----- | ----- | ----- | ----- | 5 | 2 |  | C20/2520550OK14 |  | 7
-20 | 0 | C35/451052050OK14 | C40/501052050OK21 | ----- | ----- | 5 | 7 |  | C20/2520550OK14 |  | 7
-20 | 2 | C35/451052050OK14 | C40/501052050OK21 | ----- | ----- | 5 | 12 |  | C20/2520550OK14 |  | 7
-20 | 7 | ----- | ----- | ----- | ----- | 5 | 20 |  | C20/2520550OK14 |  | 7
-20 | 12 | ----- | ----- | ----- | ----- | 0 | 0 |  | C20/25205100OK14 |  | 8
-20 | 20 | ----- | ----- | ----- | ----- | 0 | 2 |  | C20/25205150OK14 |  | 9
[6 empty] | 0 | 7 |  | C20/2520520PresenningOK14 |  | 10
[6 empty] | 0 | 12 |  | C20/2520520PresenningOK14 |  | 10
[6 empty] | 0 | 20 |  | C20/2520520PresenningOK14 |  | 10
[6 empty] | -5 | 0 |  | C20/25205200OK14 |  | 11
[6 empty] | -5 | 2 |  | C20/252052010OK14 |  | 12
[6 empty] | -5 | 7 |  | C20/252052010OK14 |  | 12
[6 empty] | -5 | 12 |  | C20/252052010OK14 |  | 12
[6 empty] | -5 | 20 |  | C20/252052010OK14 |  | 12
[6 empty] | -10 | 0 |  | C20/252052010OK14 |  | 12
[6 empty] | -10 | 2 |  | C20/252052020OK14 |  | 13
[6 empty] | -10 | 7 |  | C20/252052020OK14 |  | 13
[6 empty] | -10 | 12 |  | ----- |  | 23
[6 empty] | -10 | 20 |  | ----- |  | 23
[6 empty] | -15 | 0 |  | C28/351552030OK14 |  | 18
[6 empty] | -15 | 2 |  | C28/351552030OK14 |  | 18
[6 empty] | -15 | 7 |  | ----- |  | 23
[6 empty] | -15 | 12 |  | ----- |  | 23
[6 empty] | -15 | 20 |  | ----- |  | 23
[6 empty] | -20 | 0 |  | C35/451052050OK14 |  | 20
[6 empty] | -20 | 2 |  | C35/451052050OK14 |  | 20
[6 empty] | -20 | 7 |  | ----- |  | 23
[6 empty] | -20 | 12 |  | ----- |  | 23
[6 empty] | -20 | 20 |  | ----- |  | 23
[6 empty] | 20 | 0 |  | C20/251520-0OK14 |  | 1
[6 empty] | 20 | 2 |  | C20/251520-0OK14 |  | 1
[6 empty] | 20 | 7 |  | C20/251520-0OK14 |  | 1
[6 empty] | 20 | 12 |  | C20/251520-0OK14 |  | 1
[6 empty] | 20 | 20 |  | C20/251520-0OK14 |  | 1
[6 empty] | 15 | 0 |  | C20/251515-0OK14 |  | 2
[6 empty] | 15 | 2 |  | C20/251515-0OK14 |  | 2
[6 empty] | 15 | 7 |  | C20/251515-0OK14 |  | 2
[6 empty] | 15 | 12 |  | C20/251515-0OK14 |  | 2
[6 empty] | 15 | 20 |  | C20/251515-0OK14 |  | 2
[6 empty] | 10 | 0 |  | C20/251510-0OK14 |  | 3
[6 empty] | 10 | 2 |  | C20/251510-0OK14 |  | 3
[6 empty] | 10 | 7 |  | C20/251510-0OK14 |  | 3
[6 empty] | 10 | 12 |  | C20/251510-0OK14 |  | 3
[6 empty] | 10 | 20 |  | C20/251510-0OK14 |  | 3
[6 empty] | 5 | 0 |  | C20/2520550OK14 |  | 7
[6 empty] | 5 | 2 |  | C20/25205100OK14 |  | 8
[6 empty] | 5 | 7 |  | C20/25205150OK14 |  | 9
[6 empty] | 5 | 12 |  | C20/25205200OK14 |  | 11
[6 empty] | 5 | 20 |  | C20/25205200OK14 |  | 11
[6 empty] | 0 | 0 |  | C20/25205150OK14 |  | 9
[6 empty] | 0 | 2 |  | C20/2520520PresenningOK14 |  | 10
[6 empty] | 0 | 7 |  | C20/252052010OK14 |  | 12
[6 empty] | 0 | 12 |  | C20/252052010OK14 |  | 12
[6 empty] | 0 | 20 |  | C20/252052010OK14 |  | 12
[6 empty] | -5 | 0 |  | C20/252052010OK14 |  | 12
[6 empty] | -5 | 2 |  | C20/252052010OK14 |  | 12
[6 empty] | -5 | 7 |  | C20/252052020OK14 |  | 13
[6 empty] | -5 | 12 |  | C20/252052020OK14 |  | 13
[6 empty] | -5 | 20 |  | C20/252052020OK14 |  | 13
[6 empty] | -10 | 0 |  | C20/252052030OK14 |  | 14
[6 empty] | -10 | 2 |  | C20/252052030OK14 |  | 14
[6 empty] | -10 | 7 |  | C20/252052050OK14 |  | 15
[6 empty] | -10 | 12 |  | ----- |  | 23
[6 empty] | -10 | 20 |  | ----- |  | 23
[6 empty] | -15 | 0 |  | C28/351552050OK14 |  | 19
[6 empty] | -15 | 2 |  | C28/351552050OK14 |  | 19
[6 empty] | -15 | 7 |  | ----- |  | 23
[6 empty] | -15 | 12 |  | ----- |  | 23
[6 empty] | -15 | 20 |  | ----- |  | 23
[6 empty] | -20 | 0 |  | C40/501052050OK21 |  | 21
[6 empty] | -20 | 2 |  | C40/501052050OK21 |  | 21
[6 empty] | -20 | 7 |  | ----- |  | 23
[6 empty] | -20 | 12 |  | ----- |  | 23
[6 empty] | -20 | 20 |  | ----- |  | 23
[6 empty] | 20 | 0 |  | C20/251520-0OK14 |  | 1
[6 empty] | 20 | 2 |  | C20/251520-0OK14 |  | 1
[6 empty] | 20 | 7 |  | C20/251520-0OK14 |  | 1
[6 empty] | 20 | 12 |  | C20/251520-0OK14 |  | 1
[6 empty] | 20 | 20 |  | C20/251520-0OK14 |  | 1
[6 empty] | 15 | 0 |  | C20/251515-0OK14 |  | 2
[6 empty] | 15 | 2 |  | C20/251515-0OK14 |  | 2
[6 empty] | 15 | 7 |  | C20/251515-0OK14 |  | 2
[6 empty] | 15 | 12 |  | C20/251515-0OK14 |  | 2
[6 empty] | 15 | 20 |  | C20/251515-0OK14 |  | 2
[6 empty] | 10 | 0 |  | C20/251510-0OK14 |  | 3
[6 empty] | 10 | 2 |  | C20/251510-0OK14 |  | 3
[6 empty] | 10 | 7 |  | C20/251510-0OK14 |  | 3
[6 empty] | 10 | 12 |  | C20/25151000OK14 |  | 4
[6 empty] | 10 | 20 |  | C20/25151000OK14 |  | 4
[6 empty] | 5 | 0 |  | C20/25205100OK14 |  | 8
[6 empty] | 5 | 2 |  | C20/25205100OK14 |  | 8
[6 empty] | 5 | 7 |  | C20/2520520PresenningOK14 |  | 10
[6 empty] | 5 | 12 |  | C20/2520520PresenningOK14 |  | 10
[6 empty] | 5 | 20 |  | C20/2520520PresenningOK14 |  | 10
[6 empty] | 0 | 0 |  | C20/25205200OK14 |  | 11
[6 empty] | 0 | 2 |  | C20/252052010OK14 |  | 12
[6 empty] | 0 | 7 |  | C20/252052010OK14 |  | 12
[6 empty] | 0 | 12 |  | C20/252052010OK14 |  | 12
[6 empty] | 0 | 20 |  | C20/252052010OK14 |  | 12
[6 empty] | -5 | 0 |  | C20/252052010OK14 |  | 12
[6 empty] | -5 | 2 |  | C20/252052020OK14 |  | 13
[6 empty] | -5 | 7 |  | C20/252052020OK14 |  | 13
[6 empty] | -5 | 12 |  | C20/252052020OK14 |  | 13
[6 empty] | -5 | 20 |  | C20/252052020OK14 |  | 13
[6 empty] | -10 | 0 |  | C20/252052050OK14 |  | 15
[6 empty] | -10 | 2 |  | C20/252052050OK14 |  | 15
[6 empty] | -10 | 7 |  | C20/252052050OK14 |  | 15
[6 empty] | -10 | 12 |  | ----- |  | 23
[6 empty] | -10 | 20 |  | ----- |  | 23
[6 empty] | -15 | 0 |  | C25/301552030OK14 |  | 16
[6 empty] | -15 | 2 |  | C25/301552030OK14 |  | 16
[6 empty] | -15 | 7 |  | ----- |  | 23
[6 empty] | -15 | 12 |  | ----- |  | 23
[6 empty] | -15 | 20 |  | ----- |  | 23
[6 empty] | -20 | 0 |  | ----- |  | 23
[6 empty] | -20 | 2 |  | ----- |  | 23
[6 empty] | -20 | 7 |  | ----- |  | 23
[6 empty] | -20 | 12 |  | ----- |  | 23
[6 empty] | -20 | 20 |  | ----- |  | 23
[6 empty] | 20 | 0 |  | C20/251520-0OK14 |  | 1
[6 empty] | 20 | 2 |  | C20/251520-0OK14 |  | 1
[6 empty] | 20 | 7 |  | C20/251520-0OK14 |  | 1
[6 empty] | 20 | 12 |  | C20/251520-0OK14 |  | 1
[6 empty] | 20 | 20 |  | C20/251520-0OK14 |  | 1
[6 empty] | 15 | 0 |  | C20/251515-0OK14 |  | 2
[6 empty] | 15 | 2 |  | C20/251515-0OK14 |  | 2
[6 empty] | 15 | 7 |  | C20/251515-0OK14 |  | 2
[6 empty] | 15 | 12 |  | C20/251515-0OK14 |  | 2
[6 empty] | 15 | 20 |  | C20/251515-0OK14 |  | 2
[6 empty] | 10 | 0 |  | C20/251510-0OK14 |  | 3
[6 empty] | 10 | 2 |  | C20/25151050OK14 |  | 5
[6 empty] | 10 | 7 |  | C20/25151050OK14 |  | 5
[6 empty] | 10 | 12 |  | C20/25151050OK14 |  | 5
[6 empty] | 10 | 20 |  | C20/25151050OK14 |  | 5
[6 empty] | 5 | 0 |  | C20/25205150OK14 |  | 9
[6 empty] | 5 | 2 |  | C20/25205200OK14 |  | 11
[6 empty] | 5 | 7 |  | C20/252052010OK14 |  | 12
[6 empty] | 5 | 12 |  | C20/252052010OK14 |  | 12
[6 empty] | 5 | 20 |  | C20/252052010OK14 |  | 12
[6 empty] | 0 | 0 |  | C20/2520520PresenningOK14 |  | 10
[6 empty] | 0 | 2 |  | C20/252052010OK14 |  | 12
[6 empty] | 0 | 7 |  | C20/252052010OK14 |  | 12
[6 empty] | 0 | 12 |  | C20/252052010OK14 |  | 12
[6 empty] | 0 | 20 |  | C20/252052010OK14 |  | 12
[6 empty] | -5 | 0 |  | C20/252052020OK14 |  | 13
[6 empty] | -5 | 2 |  | C20/252052020OK14 |  | 13
[6 empty] | -5 | 7 |  | C20/252052030OK14 |  | 14
[6 empty] | -5 | 12 |  | C20/252052030OK14 |  | 14
[6 empty] | -5 | 20 |  | C20/252052030OK14 |  | 14
[6 empty] | -10 | 0 |  | C25/302052050OK14 |  | 17
[6 empty] | -10 | 2 |  | C25/302052050OK14 |  | 17
[6 empty] | -10 | 7 |  | C25/302052050OK14 |  | 17
[6 empty] | -10 | 12 |  | ----- |  | 23
[6 empty] | -10 | 20 |  | ----- |  | 23
[6 empty] | -15 | 0 |  | C40/501552050OK21 |  | 22
[6 empty] | -15 | 2 |  | C40/501552050OK21 |  | 22
[6 empty] | -15 | 7 |  | ----- |  | 23
[6 empty] | -15 | 12 |  | ----- |  | 23
[6 empty] | -15 | 20 |  | ----- |  | 23
[6 empty] | -20 | 0 |  | ----- |  | 23
[6 empty] | -20 | 2 |  | ----- |  | 23
[6 empty] | -20 | 7 |  | ----- |  | 23
[6 empty] | -20 | 12 |  | ----- |  | 23
[6 empty] | -20 | 20 |  | ----- |  | 23
[9 empty] | Total antal paket |  | 23

## Data till lathund Åtgärder
Paket | Betongkvalitet | Gjuttemperatur (varmbetong) | Temperatur motgjutningsyta | Väderskydd, uppvärmning (ingen vind) | Täckning [mm] | OK under 14 D | Ok under 21 D | Column1 | Jobbighetsnivå
1 | C20/25 | 15 | 20 | - | 0 | OK14 |  | C20/251520-0OK14 | 1
2 | C20/25 | 15 | 15 | - | 0 | OK14 |  | C20/251515-0OK14 | 2
3 | C20/25 | 15 | 10 | - | 0 | OK14 |  | C20/251510-0OK14 | 3
4 | C20/25 | 15 | 10 | 0 | 0 | OK14 |  | C20/25151000OK14 | 4
5 | C20/25 | 15 | 10 | 5 | 0 | OK14 |  | C20/25151050OK14 | 5
6 | C20/25 | 20 | 5 | - | 0 | OK14 |  | C20/25205-0OK14 | 6
7 | C20/25 | 20 | 5 | 5 | 0 | OK14 |  | C20/2520550OK14 | 7
8 | C20/25 | 20 | 5 | 10 | 0 | OK14 |  | C20/25205100OK14 | 8
9 | C20/25 | 20 | 5 | 15 | 0 | OK14 |  | C20/25205150OK14 | 9
10 | C20/25 | 20 | 5 | 20 | Presenning | OK14 |  | C20/2520520PresenningOK14 | 10
11 | C20/25 | 20 | 5 | 20 | 0 | OK14 |  | C20/25205200OK14 | 11
12 | C20/25 | 20 | 5 | 20 | 10 | OK14 |  | C20/252052010OK14 | 12
13 | C20/25 | 20 | 5 | 20 | 20 | OK14 |  | C20/252052020OK14 | 13
14 | C20/25 | 20 | 5 | 20 | 30 | OK14 |  | C20/252052030OK14 | 14
15 | C20/25 | 20 | 5 | 20 | 50 | OK14 |  | C20/252052050OK14 | 15
16 | C25/30 | 15 | 5 | 20 | 30 | OK14 |  | C25/301552030OK14 | 16
17 | C25/30 | 20 | 5 | 20 | 50 | OK14 |  | C25/302052050OK14 | 17
18 | C28/35 | 15 | 5 | 20 | 30 | OK14 |  | C28/351552030OK14 | 18
19 | C28/35 | 15 | 5 | 20 | 50 | OK14 |  | C28/351552050OK14 | 19
20 | C35/45 | 10 | 5 | 20 | 50 | OK14 |  | C35/451052050OK14 | 20
21 | C40/50 | 10 | 5 | 20 | 50 |  | OK21 | C40/501052050OK21 | 21
22 | C40/50 | 15 | 5 | 20 | 50 |  | OK21 | C40/501552050OK21 | 22
23 | - | - | - | - | - |  |  | ----- | 23

## Lathund
Temperatur [°C] | Vind [m/s] | 10% Slagg | 20% Slagg | 30% Slagg | 40% Slagg
| 0 | 1 | 1 | 1 | 1
| 2 | 1 | 1 | 1 | 1
20 | 7 | 1 | 1 | 1 | 1
| 12 | 1 | 1 | 1 | 1
| 20 | 1 | 1 | 1 | 1
| 0 | 2 | 2 | 2 | 2
| 2 | 2 | 2 | 2 | 2
15 | 7 | 2 | 2 | 2 | 2
| 12 | 2 | 2 | 2 | 2
| 20 | 2 | 2 | 2 | 2
| 0 | 3 | 3 | 3 | 3
| 2 | 3 | 3 | 3 | 5
10 | 7 | 3 | 3 | 3 | 5
| 12 | 3 | 3 | 4 | 5
| 20 | 3 | 3 | 4 | 5
| 0 | 6 | 7 | 8 | 9
| 2 | 7 | 8 | 8 | 11
5 | 7 | 7 | 9 | 10 | 12
| 12 | 7 | 11 | 10 | 12
| 20 | 7 | 11 | 10 | 12
| 0 | 8 | 9 | 11 | 10
| 2 | 9 | 10 | 12 | 12
0 | 7 | 10 | 12 | 12 | 12
| 12 | 10 | 12 | 12 | 12
| 20 | 10 | 12 | 12 | 12
| 0 | 11 | 12 | 12 | 13
| 2 | 12 | 12 | 13 | 13
-5 | 7 | 12 | 13 | 13 | 14
| 12 | 12 | 13 | 13 | 14
| 20 | 12 | 13 | 13 | 14
| 0 | 12 | 14 | 15 | 17
| 2 | 13 | 14 | 15 | 17
-10 | 7 | 13 | 15 | 15 | 17
| 12 | 23 | 23 | 23 | 23
| 20 | 23 | 23 | 23 | 23
| 0 | 18 | 19 | 16 | 22
| 2 | 18 | 19 | 16 | 22
-15 | 7 | 23 | 23 | 23 | 23
| 12 | 23 | 23 | 23 | 23
| 20 | 23 | 23 | 23 | 23
| 0 | 20 | 21 | 23 | 23
| 2 | 20 | 21 | 23 | 23
-20 | 7 | 23 | 23 | 23 | 23
| 12 | 23 | 23 | 23 | 23
| 20 | 23 | 23 | 23 | 23
[6 empty] | Paket | Betongkvalitet | Gjuttemperatur | Temperatur motgjutningsyta | Väderskydd med uppvärmning | Täckning [mm] | OK<14D | OK<21D
[6 empty] | 1 | C20/25 | 15 | 20 | - | 0 | OK14 | 0
[6 empty] | 2 | C20/25 | 15 | 15 | - | 0 | OK14 | 0
[6 empty] | 3 | C20/25 | 15 | 10 | - | 0 | OK14 | 0
[6 empty] | 4 | C20/25 | 15 | 10 | 0 | 0 | OK14 | 0
[6 empty] | 5 | C20/25 | 15 | 10 | 5 | 0 | OK14 | 0
[6 empty] | 6 | C20/25 | 20 | 5 | - | 0 | OK14 | 0
[6 empty] | 7 | C20/25 | 20 | 5 | 5 | 0 | OK14 | 0
[6 empty] | 8 | C20/25 | 20 | 5 | 10 | 0 | OK14 | 0
[6 empty] | 9 | C20/25 | 20 | 5 | 15 | 0 | OK14 | 0
[6 empty] | 10 | C20/25 | 20 | 5 | 20 | Presenning | OK14 | 0
[6 empty] | 11 | C20/25 | 20 | 5 | 20 | 0 | OK14 | 0
[6 empty] | 12 | C20/25 | 20 | 5 | 20 | 10 | OK14 | 0
[6 empty] | 13 | C20/25 | 20 | 5 | 20 | 20 | OK14 | 0
[6 empty] | 14 | C20/25 | 20 | 5 | 20 | 30 | OK14 | 0
[6 empty] | 15 | C20/25 | 20 | 5 | 20 | 50 | OK14 | 0
[6 empty] | 16 | C25/30 | 15 | 5 | 20 | 30 | OK14 | 0
[6 empty] | 17 | C25/30 | 20 | 5 | 20 | 50 | OK14 | 0
[6 empty] | 18 | C28/35 | 15 | 5 | 20 | 30 | OK14 | 0
[6 empty] | 19 | C28/35 | 15 | 5 | 20 | 50 | OK14 | 0
[6 empty] | 20 | C35/45 | 10 | 5 | 20 | 50 | OK14 | 0
[6 empty] | 21 | C40/50 | 10 | 5 | 20 | 50 | 0 | OK21
[6 empty] | 22 | C40/50 | 15 | 5 | 20 | 50 | 0 | OK21
[6 empty] | 23 | - | - | - | - | - | 0 | 0
[6 empty] | Utomhustemperatur | Väderskydd | Riktig temp under | Temperatur motgjutiningsyta | Gjuttemperatur
[6 empty] | 20 | 0 | 20 | 20 | 15
[6 empty] | 15 | 0 | 15 | 15 | 15
[6 empty] | 10 | 20 | 30 | 10 | 15
[6 empty] | 5 | 20 | 25 | 5 | 20
[6 empty] | 0 | 20 | 20 | 5 | 20
[6 empty] | -5 | 20 | 15 | 5 | 20
[6 empty] | -10 | 20 | 10 | 5 | 20
[6 empty] | -15 | 20 | 5 | 5 | 15
[6 empty] | -20 | 20 | 0 | 5 | 10

## Förutsättningar
Betongkvalitet | Gjuttemperatur | Temperatur motgjutningsyta | Väderskydd, uppvärmning (ingen vind) | Täckning [mm] | Ok under 14 d | OK under 21 D
- | - | 5 | 0 | 0 | OK14 | OK21
C20/25 | 10 | 10 | 5 | Presenning |  |  | Utgångspunkt | Värden
C25/30 | 15 | 15 | 10 | 10 |  |  | Tjocklek plattbärlag | 50 mm
C28/35 | 20 | 20 | 15 | 20 |  |  | Tjocklek pågjutning | 190 mm
C30/37 | 25 | - | 20 | 30 |  |  | 70% hållfasthet | 14 eller 21 dagar
C32/40 |  |  | - | 50 |  |  | Mellan 14-21 dagar
C35/45 |  |  |  | 100 |  |  | Täckning | Påläggning efter 1 timme
C40/50 |  |  |  | -
[7 empty] | Utomhustemperatur | Väderskydd | Riktig temp under | Temperatur motgjutiningsyta | Gjuttemperatur
[7 empty] | 20 | 0 | 20 | 20 | 15
[7 empty] | 15 | 5 | 20 | 15 | 15
[7 empty] | 10 | 10 | 20 | 10 | 15
[7 empty] | 5 | 15 | 20 | 5 | 20
[7 empty] | 0 | 20 | 20 | 5 | 20
[7 empty] | -5 | 20 | 15 | 5 | 20
[7 empty] | -10 | 20 | 10 | 5 | 20
[7 empty] | -15 | 20 | 5 | 5 | 15
[7 empty] | -20 | 20 | 0 | 5 | 10